## Sheet1
XY
| ZCURVE (IN718_ABP_3-1-2020_EISPOT.DTA) |  | Y2 - ZCURVE (IN718_ABP_3-1-2020_EISPOT.DTA)
100100 | 27.6 | 100100 | -1.548
79450 | 27.66 | 79450 | -1.663
63140 | 27.59 | 63140 | -1.715
50200 | 27.67 | 50200 | -1.856
39890 | 27.75 | 39890 | -2.169
31640 | 27.79 | 31640 | -2.513
25170 | 27.83 | 25170 | -2.651
20020 | 27.9 | 20020 | -3.134
15890 | 28.07 | 15890 | -3.747
12610 | 28.08 | 12610 | -4.682
10080 | 28.18 | 10080 | -5.326
8016 | 28.48 | 8016 | -6.516
6328 | 28.81 | 6328 | -7.851
5016 | 28.99 | 5016 | -9.658
3984 | 29.41 | 3984 | -11.31
3171 | 30.09 | 3171 | -13.5
2528 | 30.72 | 2528 | -16.43
1976 | 31.82 | 1976 | -19.66
1578 | 32.92 | 1578 | -23.03
1266 | 34.63 | 1266 | -27.16
998.3 | 36.96 | 998.3 | -31.08
796.9 | 39.99 | 796.9 | -35.85
627.8 | 44.28 | 627.8 | -40.61
505.5 | 49.29 | 505.5 | -44.98
398 | 56.37 | 398 | -49.56
315.5 | 65.17 | 315.5 | -53.68
252.4 | 75.81 | 252.4 | -57.25
198.6 | 90.11 | 198.6 | -60.62
158.4 | 106.9 | 158.4 | -63.36
125.6 | 128.2 | 125.6 | -65.74
100.4 | 153.3 | 100.4 | -67.65
79 | 186.4 | 79 | -69.36
63.34 | 223.7 | 63.34 | -70.63
49.87 | 272.8 | 49.87 | -71.77
39.72 | 330.2 | 39.72 | -72.59
31.67 | 399.5 | 31.67 | -73.26
24.93 | 489.1 | 24.93 | -73.81
19.86 | 590.8 | 19.86 | -74.31
15.84 | 713.3 | 15.84 | -74.65
12.4 | 878.6 | 12.4 | -74.85
9.931 | 1060 | 9.931 | -74.98
7.945 | 1279 | 7.945 | -75.06
6.317 | 1553 | 6.317 | -75.09
5.008 | 1889 | 5.008 | -75.1
3.946 | 2307 | 3.946 | -75.08
3.159 | 2782 | 3.159 | -75.04
2.504 | 3389 | 2.504 | -74.86
1.998 | 4094 | 1.998 | -74.77
1.585 | 4968 | 1.585 | -74.64
1.267 | 5989 | 1.267 | -74.49
0.999 | 7302 | 0.999 | -74.31
0.7923 | 8857 | 0.7923 | -74.1
0.6334 | 10670 | 0.6334 | -73.84
0.504 | 12900 | 0.504 | -73.53
0.4006 | 15610 | 0.4006 | -73.15
0.3167 | 18980 | 0.3167 | -72.66
0.252 | 22930 | 0.252 | -72.1
0.2003 | 27710 | 0.2003 | -71.39
0.1589 | 33530 | 0.1589 | -70.52
0.126 | 40550 | 0.126 | -69.49
0.1002 | 48840 | 0.1002 | -68.26
0.07945 | 58800 | 0.07945 | -66.73
0.06317 | 70380 | 0.06317 | -64.91
0.05013 | 84090 | 0.05013 | -62.78
0.03983 | 99890 | 0.03983 | -60.38
0.03163 | 117900 | 0.03163 | -57.68
0.02512 | 138200 | 0.02512 | -54.7
0.01996 | 160600 | 0.01996 | -51.52
0.01585 | 184900 | 0.01585 | -48.13
0.01259 | 211200 | 0.01259 | -44.73
0.01 | 238900 | 0.01 | -41.26