## Sheet1
XY
| ZCURVE (IN718_HTP_2_6-1-2020_EISPOT.DTA) |  | Y2 - ZCURVE (IN718_HTP_2_6-1-2020_EISPOT.DTA)
100100 | 31.12 | 100100 | -1.249
79450 | 31.09 | 79450 | -1.1
63140 | 31.12 | 63140 | -1.022
50200 | 31.17 | 50200 | -1.169
39890 | 31.16 | 39890 | -1.208
31640 | 31.26 | 31640 | -1.536
25170 | 31.21 | 25170 | -1.495
20020 | 31.3 | 20020 | -1.758
15890 | 31.36 | 15890 | -2.221
12610 | 31.35 | 12610 | -2.71
10080 | 31.43 | 10080 | -3.116
8016 | 31.59 | 8016 | -3.824
6328 | 31.62 | 6328 | -4.622
5016 | 31.81 | 5016 | -5.567
3984 | 32.02 | 3984 | -6.927
3171 | 32.23 | 3171 | -8.206
2528 | 32.48 | 2528 | -10.02
1976 | 32.99 | 1976 | -12.31
1578 | 33.56 | 1578 | -14.93
1266 | 34.36 | 1266 | -17.88
998.3 | 35.56 | 998.3 | -21.35
796.9 | 37.04 | 796.9 | -25.47
627.8 | 39.26 | 627.8 | -30.28
505.5 | 42.06 | 505.5 | -35.01
398 | 46.23 | 398 | -40.52
315.5 | 51.73 | 315.5 | -45.95
252.4 | 58.73 | 252.4 | -51.05
198.6 | 68.6 | 198.6 | -56.19
158.4 | 80.72 | 158.4 | -60.59
125.6 | 96.59 | 125.6 | -64.57
100.4 | 115.9 | 100.4 | -67.87
79 | 142.1 | 79 | -70.87
63.34 | 172.3 | 63.34 | -73.16
49.87 | 213.2 | 49.87 | -75.2
39.72 | 261.7 | 39.72 | -76.78
31.67 | 321.8 | 31.67 | -78.05
24.93 | 400.8 | 24.93 | -79.1
19.86 | 493.1 | 19.86 | -79.94
15.84 | 607 | 15.84 | -80.54
12.4 | 762.5 | 12.4 | -81
9.931 | 937.4 | 9.931 | -81.27
7.945 | 1153 | 7.945 | -81.42
6.317 | 1427 | 6.317 | -81.45
5.008 | 1771 | 5.008 | -81.37
3.946 | 2207 | 3.946 | -81.17
3.159 | 2711 | 3.159 | -80.85
2.504 | 3366 | 2.504 | -80.3
1.998 | 4139 | 1.998 | -79.71
1.585 | 5109 | 1.585 | -78.94
1.267 | 6252 | 1.267 | -78.03
0.999 | 7725 | 0.999 | -76.87
0.7923 | 9466 | 0.7923 | -75.53
0.6334 | 11470 | 0.6334 | -74.04
0.504 | 13880 | 0.504 | -72.33
0.4006 | 16710 | 0.4006 | -70.44
0.3167 | 20030 | 0.3167 | -68.42
0.252 | 23690 | 0.252 | -66.46
0.2003 | 27810 | 0.2003 | -64.64
0.1589 | 32430 | 0.1589 | -63.11
0.126 | 37630 | 0.126 | -62.02
0.1002 | 43500 | 0.1002 | -61.4
0.07945 | 50440 | 0.07945 | -61.18
0.06317 | 58590 | 0.06317 | -61.21
0.05013 | 68600 | 0.05013 | -61.4
0.03983 | 80760 | 0.03983 | -61.53
0.03163 | 95540 | 0.03163 | -61.42
0.02512 | 113500 | 0.02512 | -60.98
0.01996 | 135000 | 0.01996 | -60.09
0.01585 | 160400 | 0.01585 | -58.73
0.01259 | 190000 | 0.01259 | -56.91
0.01 | 224200 | 0.01 | -54.64