## Sheet1
XY
| ZCURVE (IN718_HTSP_2_7-1-2020_EISPOT.DTA) |  | Y2 - ZCURVE (IN718_HTSP_2_7-1-2020_EISPOT.DTA)
100100 | 27.46 | 100100 | -1.087
79450 | 27.43 | 79450 | -0.9997
63140 | 27.47 | 63140 | -1.025
50200 | 27.48 | 50200 | -1.179
39890 | 27.53 | 39890 | -1.273
31640 | 27.53 | 31640 | -1.482
25170 | 27.57 | 25170 | -1.777
20020 | 27.63 | 20020 | -2.045
15890 | 27.65 | 15890 | -2.48
12610 | 27.73 | 12610 | -2.976
10080 | 27.76 | 10080 | -3.498
8016 | 27.88 | 8016 | -4.154
6328 | 27.95 | 6328 | -5.257
5016 | 28.14 | 5016 | -6.328
3984 | 28.42 | 3984 | -7.736
3171 | 28.56 | 3171 | -9.25
2528 | 28.98 | 2528 | -11.2
1976 | 29.51 | 1976 | -13.82
1578 | 30.1 | 1578 | -16.59
1266 | 30.9 | 1266 | -19.64
998.3 | 32.14 | 998.3 | -23.56
796.9 | 33.85 | 796.9 | -27.69
627.8 | 36.31 | 627.8 | -32.72
505.5 | 39.18 | 505.5 | -37.41
398 | 43.52 | 398 | -42.77
315.5 | 49.14 | 315.5 | -47.91
252.4 | 56.18 | 252.4 | -52.62
198.6 | 65.96 | 198.6 | -57.29
158.4 | 77.79 | 158.4 | -61.24
125.6 | 93.11 | 125.6 | -64.77
100.4 | 111.5 | 100.4 | -67.69
79 | 136.4 | 79 | -70.34
63.34 | 164.9 | 63.34 | -72.37
49.87 | 203.2 | 49.87 | -74.12
39.72 | 248.2 | 39.72 | -75.59
31.67 | 303.9 | 31.67 | -76.74
24.93 | 376.6 | 24.93 | -77.7
19.86 | 461.4 | 19.86 | -78.46
15.84 | 564.7 | 15.84 | -79.03
12.4 | 705.9 | 12.4 | -79.46
9.931 | 863.8 | 9.931 | -79.72
7.945 | 1058 | 7.945 | -79.88
6.317 | 1303 | 6.317 | -79.94
5.008 | 1609 | 5.008 | -79.9
3.946 | 1996 | 3.946 | -79.76
3.159 | 2441 | 3.159 | -79.53
2.504 | 3017 | 2.504 | -79.09
1.998 | 3694 | 1.998 | -78.63
1.585 | 4540 | 1.585 | -78.04
1.267 | 5534 | 1.267 | -77.35
0.999 | 6813 | 0.999 | -76.5
0.7923 | 8325 | 0.7923 | -75.54
0.6334 | 10080 | 0.6334 | -74.49
0.504 | 12210 | 0.504 | -73.32
0.4006 | 14760 | 0.4006 | -72.02
0.3167 | 17860 | 0.3167 | -70.56
0.252 | 21410 | 0.252 | -69.02
0.2003 | 25550 | 0.2003 | -67.34
0.1589 | 30400 | 0.1589 | -65.55
0.126 | 35930 | 0.126 | -63.74
0.1002 | 42110 | 0.1002 | -61.97
0.07945 | 49120 | 0.07945 | -60.27
0.06317 | 56810 | 0.06317 | -58.66
0.05013 | 65650 | 0.05013 | -57.33
0.03983 | 75710 | 0.03983 | -56.19
0.03163 | 87340 | 0.03163 | -55.16
0.02512 | 100900 | 0.02512 | -54.16
0.01996 | 116700 | 0.01996 | -53.03
0.01585 | 134900 | 0.01585 | -51.71
0.01259 | 155900 | 0.01259 | -50.07
0.01 | 179800 | 0.01 | -48.18