## Sheet1
XY
| ZCURVE (IN718_SP_2_6-1-2020_EISPOT.DTA) |  | Y2 - ZCURVE (IN718_SP_2_6-1-2020_EISPOT.DTA)
100100 | 26.81 | 100100 | -1.114
79450 | 27.03 | 79450 | -0.9874
63140 | 26.97 | 63140 | -1.055
50200 | 26.9 | 50200 | -0.5805
39890 | 27.21 | 39890 | -0.6821
31640 | 27.26 | 31640 | -1.131
25170 | 27.06 | 25170 | -1.364
20020 | 27.13 | 20020 | -1.746
15890 | 26.96 | 15890 | -1.862
12610 | 27.16 | 12610 | -2.471
10080 | 27.21 | 10080 | -3.227
8016 | 27.2 | 8016 | -3.529
6328 | 27.34 | 6328 | -4.381
5016 | 27.43 | 5016 | -5.347
3984 | 27.52 | 3984 | -6.374
3171 | 27.83 | 3171 | -8.133
2528 | 28.04 | 2528 | -9.876
1976 | 28.55 | 1976 | -12.13
1578 | 28.88 | 1578 | -14.68
1266 | 29.74 | 1266 | -17.49
998.3 | 30.46 | 998.3 | -21.18
796.9 | 31.84 | 796.9 | -25.59
627.8 | 33.77 | 627.8 | -30.35
505.5 | 36.25 | 505.5 | -35.07
398 | 39.85 | 398 | -40.59
315.5 | 44.65 | 315.5 | -45.99
252.4 | 50.75 | 252.4 | -51.02
198.6 | 59.31 | 198.6 | -56.06
158.4 | 69.79 | 158.4 | -60.35
125.6 | 83.47 | 125.6 | -64.2
100.4 | 100 | 100.4 | -67.38
79 | 122.5 | 79 | -70.25
63.34 | 148.2 | 63.34 | -72.44
49.87 | 182.9 | 49.87 | -74.37
39.72 | 224.1 | 39.72 | -75.86
31.67 | 274.8 | 31.67 | -77.04
24.93 | 341.3 | 24.93 | -78.01
19.86 | 418.7 | 19.86 | -78.76
15.84 | 514.1 | 15.84 | -79.3
12.4 | 643.4 | 12.4 | -79.66
9.931 | 788.4 | 9.931 | -79.85
7.945 | 966.4 | 7.945 | -79.92
6.317 | 1192 | 6.317 | -79.86
5.008 | 1473 | 5.008 | -79.67
3.946 | 1828 | 3.946 | -79.35
3.159 | 2236 | 3.159 | -78.92
2.504 | 2762 | 2.504 | -78.24
1.998 | 3380 | 1.998 | -77.51
1.585 | 4152 | 1.585 | -76.58
1.267 | 5050 | 1.267 | -75.51
0.999 | 6199 | 0.999 | -74.17
0.7923 | 7542 | 0.7923 | -72.64
0.6334 | 9072 | 0.6334 | -70.97
0.504 | 10890 | 0.504 | -69.08
0.4006 | 12980 | 0.4006 | -67.04
0.3167 | 15410 | 0.3167 | -64.89
0.252 | 18050 | 0.252 | -62.86
0.2003 | 20980 | 0.2003 | -61.01
0.1589 | 24250 | 0.1589 | -59.48
0.126 | 27930 | 0.126 | -58.38
0.1002 | 32090 | 0.1002 | -57.71
0.07945 | 36990 | 0.07945 | -57.36
0.06317 | 42700 | 0.06317 | -57.17
0.05013 | 49680 | 0.05013 | -57.03
0.03983 | 58050 | 0.03983 | -56.78
0.03163 | 68110 | 0.03163 | -56.24
0.02512 | 80100 | 0.02512 | -55.32
0.01996 | 94210 | 0.01996 | -53.96
0.01585 | 110500 | 0.01585 | -52.19
0.01259 | 129300 | 0.01259 | -50.05
0.01 | 150500 | 0.01 | -47.55