## Sheet1
XY | ht
ZCURVE (IN718_HTP_4_7-2-2020_EISPOT.DTA)
30.95 | 0.5646
31.05 | 0.5336
31.03 | 0.5209
30.99 | 0.5545
31.02 | 0.5528
31.04 | 0.616
31.1 | 0.7369
31.1 | 0.901
31.16 | 1.115
31.24 | 1.396
31.25 | 1.559
31.3 | 1.894
31.41 | 2.339
31.47 | 2.903
31.62 | 3.544
31.67 | 4.296
31.78 | 5.253
32.04 | 6.581
32.18 | 8.051
32.52 | 9.822
32.91 | 12.22
33.21 | 14.9
33.77 | 18.46
34.36 | 22.52
35.2 | 27.98
36.24 | 34.55
37.5 | 42.29
39.21 | 52.54
41.27 | 64.47
43.95 | 79.47
47.22 | 97.11
51.71 | 120.4
56.98 | 146.7
64.19 | 181.3
73.22 | 222
84.69 | 271.1
100.4 | 334.5
119.5 | 407.4
144.4 | 494.9
180.9 | 610.3
224.2 | 735.3
280.1 | 883
353.6 | 1061
446.4 | 1270
563.1 | 1517
692 | 1783
852.5 | 2105
1021 | 2465
1209 | 2901
1410 | 3408
1642 | 4055
1887 | 4830
2159 | 5757
2487 | 6887
2884 | 8287
3405 | 10070
3951 | 12180
4721 | 14730
5743 | 17930
6910 | 21680
8615 | 26230
10820 | 31820
13790 | 38380
17600 | 46210
22860 | 54790
29600 | 64990
38370 | 76340
50000 | 87880
64320 | 100700
81390 | 114000
101400 | 126000