## Sheet1
XY | htsp
ZCURVE (IN718_HTSP_2_7-1-2020_EISPOT.DTA)
27.46 | 0.5212
27.42 | 0.4785
27.47 | 0.4913
27.48 | 0.5654
27.52 | 0.6114
27.52 | 0.7122
27.56 | 0.8549
27.61 | 0.986
27.62 | 1.196
27.69 | 1.44
27.71 | 1.694
27.8 | 2.019
27.83 | 2.56
27.97 | 3.102
28.16 | 3.826
28.19 | 4.591
28.43 | 5.628
28.66 | 7.048
28.85 | 8.593
29.11 | 10.39
29.46 | 12.84
29.97 | 15.73
30.55 | 19.62
31.12 | 23.81
31.95 | 29.55
32.94 | 36.47
34.11 | 44.65
35.64 | 55.5
37.43 | 68.19
39.68 | 84.23
42.34 | 103.2
45.89 | 128.5
49.93 | 157.1
55.6 | 195.4
61.78 | 240.4
69.71 | 295.8
80.25 | 368
92.32 | 452.1
107.4 | 554.4
129.2 | 694
154.2 | 850
185.8 | 1042
227.6 | 1283
282.1 | 1584
354.7 | 1964
443.8 | 2401
571.2 | 2962
728.1 | 3621
941 | 4441
1212 | 5400
1590 | 6625
2079 | 8061
2694 | 9710
3505 | 11700
4557 | 14040
5944 | 16840
7666 | 19990
9845 | 23580
12580 | 27670
15900 | 32220
19790 | 37170
24360 | 42650
29550 | 48520
35440 | 55260
42120 | 62910
49900 | 71690
59080 | 81810
70170 | 93200
83600 | 105900
100100 | 119600
119900 | 134000