## Sheet1
XY | sp
ZCURVE (IN718_SP_2_6-1-2020_EISPOT.DTA)
26.81 | 0.5215
27.02 | 0.4657
26.97 | 0.4968
26.9 | 0.2725
27.2 | 0.3239
27.25 | 0.5382
27.05 | 0.6441
27.11 | 0.8266
26.94 | 0.8757
27.13 | 1.171
27.17 | 1.532
27.15 | 1.674
27.26 | 2.089
27.31 | 2.557
27.35 | 3.055
27.55 | 3.937
27.62 | 4.809
27.91 | 6
27.93 | 7.317
28.36 | 8.936
28.41 | 11.01
28.71 | 13.75
29.14 | 17.06
29.67 | 20.83
30.27 | 25.93
31.02 | 32.11
31.92 | 39.45
33.12 | 49.21
34.53 | 60.65
36.33 | 75.15
38.48 | 92.33
41.38 | 115.3
44.72 | 141.3
49.26 | 176.1
54.74 | 217.4
61.62 | 267.8
70.92 | 333.8
81.61 | 410.7
95.42 | 505.2
115.4 | 633
139 | 776.1
169.2 | 951.5
209.9 | 1174
264 | 1449
337.8 | 1797
429.6 | 2194
563.1 | 2704
731 | 3300
963.3 | 4039
1264 | 4889
1691 | 5964
2250 | 7198
2959 | 8575
3888 | 10170
5065 | 11960
6541 | 13960
8235 | 16070
10170 | 18350
12320 | 20890
14650 | 23790
17140 | 27130
19950 | 31150
23150 | 35880
27030 | 41680
31800 | 48560
37850 | 56620
45580 | 65870
55420 | 76180
67760 | 87310
83040 | 99120
101600 | 111100